## Gas Separation Silica Membranes
Category | Temp | Pres | H2 | CO2 | N2
sol-gel | 300 | 1.75 | 1.6e-06 | 2.74e-07 | 4.4e-08
sol-gel | 250 | 1.75 | 1.39e-06 | 3.03e-07 | 3.78e-08
sol-gel | 200 | 1.75 | 1.32e-06 | 4.05e-07 | 3.78e-08
sol-gel | 150 | 1.75 | 1.21e-06 | 5.26e-07 | 3.44e-08
sol-gel | 100 | 1.75 | 1.13e-06 | 7.04e-07 | 3.3e-08
sol-gel | 75 | 1.75 | 1.08e-06 | 7.74e-07 | 3.16e-08
sol-gel | 50 | 1.75 | 1.04e-06 | 8.08e-07 | 3.03e-08
sol-gel | 150 | 1 | 1.74e-08 | 1.33e-10 | 8e-11
sol-gel | 200 | 2 | 1.06e-08 | 6.5e-10 | 6.85e-10
sol-gel: Si-Co-O | 200 | 2 | 3.3e-08 | 1.195e-10 | 1.26e-10
sol-gel: Si-Co-O | 150 | 2 | 1.6e-08 | 1e-10 | 1.195e-10
sol-gel: Si-Co-O | 100 | 2 | 8.61814e-09 | 8.8665e-11 | 1.57013e-10
sol-gel: Si-Co-O | 100 | 1 | 5.2e-10 | 1.5e-10 | 1.5e-10
sol-gel: Si-Co-O | 150 | 1 | 1.57e-09 | 1.163e-11 | 1.163e-11
sol-gel: Si-Co-O | 200 | 1 | 3.96e-09 | 6.495e-12 | 6.495e-12
sol-gel: Si-Co-O | 250 | 1 | 5.8e-09 | 5.37e-12 | 5.37e-12
sol-gel: Si-Co-O | 100 | 4 | 3.63e-09 | 8.6223e-11 | 5.72e-11
sol-gel: Si-Co-O | 150 | 4 | 5.5e-09 | 6.0976e-11 | 5.72e-11
sol-gel: Si-Co-O | 200 | 4 | 6.82e-09 | 6.3207e-11 | 5.72e-11
sol-gel: Si-Co-O | 250 | 4 | 9.8e-09 | 6.1327e-11 | 5.72e-11
sol-gel: Si-Co-O | 100 | 4 | 5.31e-10 | 1.46e-10 | 6.2e-12
sol-gel: Si-Co-O | 150 | 4 | 1.6e-09 | 2.05e-11 | 6.2e-12
sol-gel: Si-Co-O | 200 | 4 | 3.89e-09 | 6.4e-12 | 6.2e-12
sol-gel: Si-Nb-O | 200 | 4 | 6.3e-07 | 1.36957e-08 | 4.2e-09
sol-gel: Si-Nb-O | 200 | 4 | 3.1e-07 | 9.39394e-09 | 4.2e-09
sol-gel: Si-Nb-O | 200 | 4 | 3e-07 | 6.38298e-09 | 4.2e-09
sol-gel: Si-Nb-O | 200 | 4 | 3.9e-08 | 8.47826e-10 | 4.2e-09
sol-gel: Si-Nb-O | 200 | 4 | 3.7e-08 | 8.22222e-10 | 4.2e-09
sol-gel: Si-Nb-O | 200 | 4 | 2.7e-08 | 8.18182e-10 | 4.2e-09
sol-gel: Si-Co-O | 200 | 2 | 4.27e-07 | 7.69e-08 | 7.58e-08
sol-gel: Si-Co-O | 150 | 2 | 3.61e-07 | 7.41e-08 | 7.6e-08
sol-gel: Si-Co-O | 100 | 2 | 3.34e-07 | 7.63e-08 | 8.07e-08
sol-gel: Si-Co-O | 50 | 2 | 3.29e-07 | 7.82e-08 | 8.71e-08
sol-gel: Si-Co-O | 20 | 2 | 3.27e-07 | 7.87e-08 | 9.21e-08
sol-gel: Si-Co-O | 200 | 2 | 2.13e-08 | 4.08e-09 | 3.6e-09
sol-gel: Si-Co-O | 150 | 2 | 1.78e-08 | 3.46e-09 | 5.16e-09
sol-gel: Si-Co-O | 100 | 2 | 9.02e-09 | 2.22e-09 | 2.67e-09
sol-gel: Si-Co-O | 50 | 2 | 1.03e-08 | 3.14e-09 | 3.77e-09
sol-gel: Si-Co-O | 20 | 2 | 1.09e-08 | 3.43e-09 | 3.9e-09
sol-gel: On steel | 252 | 4 | 2.2e-09 | 1.28e-10 | 1.5e-10
sol-gel: On steel | 290 | 4 | 4.32e-09 | 1.89e-10 | 2e-10
sol-gel: On steel | 225 | 4 | 1.89e-09 | 5.4e-11 | 1.19e-10
sol-gel: On steel | 252 | 4 | 2.2e-09 | 6.3e-11 | 1.5e-10
sol-gel: On steel | 291 | 4 | 4.32e-09 | 1.89e-10 | 2e-10
sol-gel | 25 | 1 | 5.91e-07 | 2.28e-07 | 1e-08
sol-gel | 50 | 1 | 8.19e-07 | 2.76e-07 | 1.5e-08
sol-gel | 100 | 1 | 1.16e-06 | 2.91e-07 | 1.9e-08
sol-gel | 150 | 1 | 1.67e-06 | 2.72e-07 | 2.2e-08
sol-gel | 200 | 1 | 1.74e-06 | 2.31e-07 | 2.7e-08
sol-gel | 25 | 1.5 | 5.31e-07 | 2.14e-07 | 1e-08
sol-gel | 50 | 1.5 | 7.7e-07 | 2.65e-07 | 1.4e-08
sol-gel | 25 | 2 | 5.03e-07 | 2.06e-07 | 1e-08
sol-gel | 50 | 2 | 7.35e-07 | 2.62e-07 | 1.3e-08
sol-gel | 25 | 2.5 | 4.85e-07 | 2.01e-07 | 9e-09
sol-gel | 50 | 2.5 | 7.21e-07 | 2.61e-07 | 1.3e-08
sol-gel: Carbonised | 100 | 0.5 | 2.22e-06 | 4.84e-07 | 2.52e-07
sol-gel: Carbonised | 125 | 0.5 | 2.27e-06 | 4.62e-07 | 2.46e-07
sol-gel: Carbonised | 150 | 0.5 | 2.16e-06 | 4.33e-07 | 2.43e-07
sol-gel: Carbonised | 175 | 0.5 | 2.13e-06 | 4.21e-07 | 2.41e-07
sol-gel: Carbonised | 200 | 0.5 | 2.06e-06 | 3.8e-07 | 2.33e-07
sol-gel: Carbonised | 225 | 0.5 | 2.03e-06 | 3.58e-07 | 2.28e-07
sol-gel: Carbonised | 250 | 0.5 | 2.01e-06 | 3.29e-07 | 2.25e-07
sol-gel: Carbonised | 275 | 0.5 | 1.96e-06 | 3.02e-07 | 2.27e-07
sol-gel: Carbonised | 300 | 0.5 | 1.86e-06 | 2.71e-07 | 2.11e-07
sol-gel: Carbonised | 100 | 1 | 2.27e-06 | 5.05e-07 | 2.75e-07
sol-gel: Carbonised | 125 | 1 | 2.24e-06 | 4.78e-07 | 2.68e-07
sol-gel: Carbonised | 150 | 1 | 2.22e-06 | 4.54e-07 | 2.61e-07
sol-gel: Carbonised | 175 | 1 | 2.18e-06 | 4.3e-07 | 2.62e-07
sol-gel: Carbonised | 200 | 1 | 2.09e-06 | 4.14e-07 | 2.55e-07
sol-gel: Carbonised | 225 | 1 | 2.05e-06 | 3.82e-07 | 2.48e-07
sol-gel: Carbonised | 250 | 1 | 2.04e-06 | 3.65e-07 | 2.44e-07
sol-gel: Carbonised | 275 | 1 | 1.95e-06 | 3.31e-07 | 2.4e-07
sol-gel: Carbonised | 300 | 1 | 1.91e-06 | 2.97e-07 | 2.34e-07
sol-gel: Carbonised | 100 | 1.5 | 2.4e-06 | 5.15e-07 | 2.87e-07
sol-gel: Carbonised | 125 | 1.5 | 2.36e-06 | 4.92e-07 | 2.8e-07
sol-gel: Carbonised | 150 | 1.5 | 2.33e-06 | 4.73e-07 | 2.72e-07
sol-gel: Carbonised | 175 | 1.5 | 2.31e-06 | 4.44e-07 | 2.68e-07
sol-gel: Carbonised | 200 | 1.5 | 2.2e-06 | 4.11e-07 | 2.61e-07
sol-gel: Carbonised | 225 | 1.5 | 2.14e-06 | 3.88e-07 | 2.57e-07
sol-gel: Carbonised | 250 | 1.5 | 2.12e-06 | 3.67e-07 | 2.56e-07
sol-gel: Carbonised | 275 | 1.5 | 1.99e-06 | 3.4e-07 | 2.53e-07
sol-gel: Carbonised | 300 | 1.5 | 1.94e-06 | 3.08e-07 | 2.45e-07
sol-gel: Carbonised | 100 | 2 | 2.43e-06 | 5.18e-07 | 2.94e-07
sol-gel: Carbonised | 125 | 2 | 2.42e-06 | 4.89e-07 | 2.87e-07
sol-gel: Carbonised | 150 | 2 | 2.37e-06 | 4.64e-07 | 2.79e-07
sol-gel: Carbonised | 175 | 2 | 2.33e-06 | 4.47e-07 | 2.75e-07
sol-gel: Carbonised | 200 | 2 | 2.23e-06 | 4.05e-07 | 2.67e-07
sol-gel: Carbonised | 225 | 2 | 2.18e-06 | 3.91e-07 | 2.67e-07
sol-gel: Carbonised | 250 | 2 | 2.16e-06 | 3.73e-07 | 2.262e-06
sol-gel: Carbonised | 275 | 2 | 2.04e-06 | 3.47e-07 | 2.61e-07
sol-gel | 50 | 1 | 3.91104e-08 | 2.72964e-08 | 1.89623e-09
sol-gel | 100 | 1 | 4.41601e-08 | 1.86113e-08 | 2.12115e-09
sol-gel | 120 | 1 | 4.58414e-08 | 1.50834e-08 | 2.22257e-09
sol-gel | 150 | 1 | 4.75866e-08 | 1.29894e-08 | 2.30719e-09
sol-gel | 170 | 1 | 4.75866e-08 | 1.17759e-08 | 2.45162e-09
sol-gel | 200 | 1 | 4.82581e-08 | 9.32339e-09 | 2.58086e-09
sol-gel: Carbonised | 100 | 1 | 1.52291e-08 | 6.02089e-09 | 7.09944e-10
sol-gel: Carbonised | 120 | 1 | 1.7496e-08 | 5.2408e-09 | 8.74218e-10
sol-gel: Carbonised | 170 | 1 | 1.9584e-08 | 4.40624e-09 | 1.17913e-09
sol-gel: Carbonised | 200 | 1 | 2.07197e-08 | 3.50152e-09 | 1.33714e-09
CVD | 30 | 0.0005 | 3.59095e-08 | 1.25666e-08 | 1.61338e-09
CVD | 200 | 0.0005 | 1.77381e-07 | 1.02434e-08 | 1.52329e-09
CVD | 400 | 0.0005 | 3.35652e-07 | 7.58395e-09 | 1.61338e-09
sol-gel | 150 | 1 | 2.9e-07 | 5.37e-09 | 3.33e-09
sol-gel | 200 | 1 | 3.5e-07 | 4.17e-09 | 2.27273e-09
sol-gel | 250 | 1 | 5.4e-07 | 2.34783e-09 | 1.52113e-09
sol-gel | 300 | 1 | 9.5e-07 | 5.97484e-09 | 3.29861e-09
sol-gel | 350 | 1 | 1.2e-06 | 6.03015e-09 | 3.39943e-09
sol-gel | 150 | 3.8 | 2.8e-07 | 1.12e-08 | 3.63636e-09
sol-gel | 200 | 3.8 | 3.9e-07 | 1.05405e-08 | 2.3494e-09
sol-gel | 250 | 3.8 | 6e-07 | 8.33e-09 | 1.63488e-09
sol-gel | 300 | 3.8 | 9.7e-07 | 1.2125e-08 | 3.26599e-09
sol-gel | 350 | 3.8 | 1.2e-06 | 1.2e-08 | 3.48837e-09
sol-gel: Templated | 100 | 1 | 9.46129e-08 | 8.62202e-09 | 1.19986e-09
sol-gel: Templated | 100 | 1 | 6.34121e-07 | 1.95051e-07 | 6.82307e-08
sol-gel: Templated | 100 | 1 | 6.0751e-07 | 1.79023e-07 | 1.09343e-07
sol-gel: Templated | 100 | 4 | 1.96184e-07 | 2.05884e-08 | 1.29279e-08
sol-gel: Templated | 200 | 4 | 3.78307e-07 | 3.04987e-08 | 1.925e-08
sol-gel: Templated | 300 | 4 | 6.44365e-07 | 5.14136e-08 | 3.17867e-08
sol-gel: Templated | 400 | 4 | 9.49609e-07 | 7.15798e-08 | 4.13777e-08
sol-gel: Templated | 100 | 4 | 2.26502e-07 | 2.06068e-08 | 1.1948e-08
sol-gel: Templated | 100 | 4 | 2.10703e-07 | 2.06068e-08 | 1.01683e-08
sol-gel: Templated | 100 | 4 | 1.71514e-07 | 2.06068e-08 | 6.0619e-09
sol-gel: Templated | 100 | 4 | 1.56911e-07 | 2.06068e-08 | 4.12992e-09
sol-gel: Templated | 100 | 4 | 9.95961e-08 | 2.43253e-08 | 7.78103e-09
sol-gel: Templated | 100 | 4 | 1.19489e-07 | 3.90028e-08 | 1.21439e-08
sol-gel: Templated | 100 | 4 | 1.40484e-07 | 6.38147e-08 | 9.65536e-09
sol-gel: Templated | 100 | 4 | 1.26113e-07 | 4.71097e-08 | 9.46196e-09
sol-gel: Templated | 30 | 4 | 1.12519e-07 | 7.27638e-08 | 2.69057e-09
sol-gel: Templated | 65 | 4 | 1.15441e-07 | 5.68868e-08 | 3.1704e-09
sol-gel: Templated | 100 | 4 | 1.15441e-07 | 4.85254e-08 | 4.05525e-09
sol-gel: Templated | 150 | 4 | 1.234e-07 | 3.01191e-08 | 4.37951e-09
sol-gel | 450 | 3 | 1.01814e-06 | 2.61842e-08 | 5.615e-09
sol-gel | 450 | 3 | 5.42757e-07 | 5.89067e-09 | 1.58616e-09
CVD | 20 | 2 | 3.72568e-06 | 9.64394e-07 | 1.18788e-06
CVD | 40 | 2 | 2.88e-06 | 7.42e-07 | 8.78182e-07
CVD | 80 | 2 | 2.34083e-06 | 6.28788e-07 | 7.35e-07
CVD | 120 | 2 | 2.19788e-06 | 6.17424e-07 | 7.35e-07
CVD | 160 | 2 | 1.91496e-06 | 5.25e-07 | 6.28939e-07
CVD | 200 | 2 | 1.84348e-06 | 4.87121e-07 | 5.86515e-07
CVD | 20 | 4 | 3.40999e-06 | 9.64394e-07 | 1.11364e-06
CVD | 40 | 4 | 2.65652e-06 | 7.95455e-07 | 8.81364e-07
CVD | 80 | 4 | 2.4272e-06 | 6.73485e-07 | 7.91212e-07
CVD | 120 | 4 | 2.26e-06 | 6.42e-07 | 7.65758e-07
CVD | 160 | 4 | 1.95367e-06 | 5.61e-07 | 6.53e-07
CVD | 200 | 4 | 1.86731e-06 | 5.12879e-07 | 6.17273e-07
CVD | 20 | 6 | 3.36532e-06 | 1.01439e-06 | 1.1253e-06
CVD | 40 | 6 | 2.6863e-06 | 8.52273e-07 | 9.42879e-07
CVD | 80 | 6 | 2.37955e-06 | 7.45455e-07 | 8.25152e-07
CVD | 120 | 6 | 2.30212e-06 | 6.79545e-07 | 7.89091e-07
CVD | 160 | 6 | 1.98643e-06 | 6.00758e-07 | 6.85152e-07
CVD | 200 | 6 | 1.87624e-06 | 5.56818e-07 | 6.4803e-07
CVD | 30 | 0.002 | 2.77066e-08 | 2.24737e-09 | 2.92757e-09
CVD | 200 | 0.002 | 8.66561e-08 | 2.08631e-09 | 2.92757e-09
CVD | 400 | 0.002 | 2.08057e-07 | 1.96906e-09 | 2.46121e-09
CVD | 30 | 0.0005 | 4.2e-09 | 3.6e-10 | 5e-10
CVD | 200 | 0.0005 | 2.2e-08 | 3.3e-10 | 5e-10
CVD | 400 | 0.0005 | 5.82841e-08 | 3.22384e-10 | 5.07857e-10
CVD | 30 | 0.0002 | 1e-09 | 1.833e-11 | 3.4632e-11
CVD | 200 | 0.0002 | 5.86061e-09 | 1.879e-11 | 3.2416e-11
CVD | 400 | 0.0002 | 2.09206e-08 | 1.879e-11 | 2.9846e-11
CVD | 30 | 0.002 | 3.64873e-08 | 1.12128e-08 | 6.53385e-09
CVD | 200 | 0.002 | 1.60173e-07 | 1.2317e-08 | 7.52236e-09
CVD | 400 | 0.002 | 2.62264e-07 | 1.2317e-08 | 7.52236e-09
CVD | 30 | 0.0008 | 9.4e-09 | 8e-09 | 1.6e-09
CVD | 200 | 0.0008 | 5.7e-08 | 1e-08 | 1.7e-09
CVD | 400 | 0.0008 | 2.08599e-07 | 1.06984e-08 | 1.63498e-09
CVD | 30 | 0.005 | 4.8e-07 | 8.1e-08 | 9.1e-09
CVD | 200 | 0.005 | 5e-07 | 3.3e-08 | 7.9e-09
CVD | 400 | 0.005 | 5.51384e-07 | 1.98189e-08 | 1.04387e-08
CVD | 50 | 0.01 | 4.32384e-07 | 7.25283e-08 | 9.23804e-08
CVD | 200 | 0.01 | 4.04468e-07 | 7.25283e-08 | 9.23804e-08
CVD | 400 | 0.01 | 3.78354e-07 | 7.25283e-08 | 9.23804e-08
CVD | 50 | 0.005 | 1.65654e-07 | 2.95811e-08 | 3.89565e-08
CVD | 200 | 0.005 | 1.53672e-07 | 2.83726e-08 | 3.73649e-08
CVD | 400 | 0.005 | 1.40197e-07 | 2.76713e-08 | 3.56892e-08
CVD | 50 | 0.002 | 5.48442e-08 | 8.89765e-09 | 1.26841e-08
CVD | 200 | 0.002 | 5.48442e-08 | 8.89765e-09 | 1.26841e-08
CVD | 400 | 0.002 | 5.48442e-08 | 8.89765e-09 | 1.26841e-08
sol-gel | 200 | 1 | 7.49045e-07 | 7.77668e-08 | 1.00356e-07
sol-gel | 200 | 1 | 1.78796e-06 | 3.25795e-07 | 5.34476e-08